## Sheet1
spot | To inside face of magnet(mm) | 1 | 2 | 3 | 4 | 5 | 6 | 7 | 8 | 9 | 10 | 11 | 12 | 13
Layer 1:
-2 | -4.75
-1 | -3.75 | [8 empty] | 0.105 | 0.13 | 0.146 | 0.159 | 0.133
0 | -2.75 | 0.266 | 0.103 | 0.087 | 0.074 | 0.073 | 0.076 | 0.096 | 0.126 | 0.175 | 0.222 | 0.246 | 0.267 | 0.222
1 | -1.75 | 0.131 | 0.2 | 0.142 | 0.112 | 0.11 | 0.122 | 0.15 | 0.21 | 0.295 | 0.366 | 0.404 | 0.43 | 0.356
2 | -0.75 | 0.247 | 0.347 | 0.233 | 0.17 | 0.159 | 0.181 | 0.219 | 0.305 | 0.427 | 0.531 | 0.585 | 0.61 | 0.496
3 | 0.25 | 0.362 | 0.505 | 0.351 | 0.252 | 0.212 | 0.234 | 0.272 | 0.368 | 0.517 | 0.648 | 0.719 | 0.741 | 0.592
4 | 1.25 | 0.451 | 0.592 | 0.435 | 0.3 | 0.237 | 0.26 | 0.299 | 0.395 | 0.562 | 0.707 | 0.791 | 0.813 | 0.644
5 | 2.25 | 0.423 | 0.621 | 0.462 | 0.306 | 0.235 | 0.265 | 0.308 | 0.404 | 0.582 | 0.736 | 0.823 | 0.846 | 0.67
6 | 3.25 | 0.416 | 0.626 | 0.453 | 0.291 | 0.22 | 0.262 | 0.31 | 0.407 | 0.591 | 0.748 | 0.834 | 0.855 | 0.68
7 | 4.25 | 0.401 | 0.616 | 0.43 | 0.271 | 0.21 | 0.26 | 0.313 | 0.407 | 0.593 | 0.749 | 0.834 | 0.851 | 0.685
8 | 5.25 | 0.38 | 0.6 | 0.408 | 0.257 | 0.26 | 0.258 | 0.318 | 0.407 | 0.596 | 0.749 | 0.831 | 0.849 | 0.686
9 | 6.25 | 0.353 | 0.554 | 0.389 | 0.252 | 0.202 | 0.252 | 0.32 | 0.415 | 0.607 | 0.756 | 0.833 | 0.845 | 0.686
10 | 7.25 | 0.32 | 0.513 | 0.37 | 0.247 | 0.2 | 0.245 | 0.325 | 0.424 | 0.625 | 0.768 | 0.837 | 0.84 | 0.683
11 | 8.25 | 0.28 | 0.461 | 0.336 | 0.234 | 0.195 | 0.239 | 0.331 | 0.446 | 0.649 | 0.783 | 0.84 | 0.824 | 0.375
12 | 9.25 | 0.224 | 0.377 | 0.275 | 0.2 | 0.182 | 0.2229 | 0.336 | 0.47 | 0.673 | 0.791 | 0.835 | 0.782 | 0.65
13 | 10.25 | 0.147 | 0.25 | 0.176 | 0.139 | 0.151 | 0.217 | 0.336 | 0.489 | 0.687 | 0.777 | 0.806 | 0.671 | 0.583
14 | 11.25 | 0.083 | 0.1 | 0.043 | 0.048 | 0.096 | 0.191 | 0.318 | 0.475 | 0.644 | 0.701 | 0.713 | 0.474 | 0.457
15 | 12.25 | 0.045 | 0.014 | -0.056 | -0.025 | 0.048 | 0.146 | 0.258 | 0.38 | 0.491 | 0.524 | 0.525 | 0.289 | 0.307
16 | 13.25 | 0.026 | 0.008 | -0.037 | -0.013 | 0.036 | 0.095 | 0.116 | 0.237 | 0.301 | 0.319 | 0.322 | 0.171 | 0.189
17 | 14.25 | [6 empty] | 0.101 | 0.135 | 0.17 | 0.183 | 0.187 | 0.109 | 0.12
18 | 15.25 | [6 empty] | 0.065 | 0.083 | 0.104 | 0.113 | 0.117 | 0.074 | 0.081
19 | 16.25
20 | 17.25
21 | 18.25
22 | 19.25
23 | 20.25
Layer 2:
-2 | -4.75
-1 | -3.75 | [8 empty] | 0.075 | 0.086 | 0.09 | 0.084
0 | -2.75 | [7 empty] | 0.083 | 0.109 | 0.127 | 0.134 | 0.125 | 0.09
1 | -1.75 | 0.067 | 0.074 | 0.069 | 0.066 | 0.062 | 0.071 | 0.095 | 0.122 | 0.165 | 0.191 | 0.208 | 0.188 | 0.132
2 | -0.75 | 0.111 | 0.119 | 0.102 | 0.093 | 0.088 | 0.101 | 0.137 | 0.18 | 0.254 | 0.293 | 0.31 | 0.288 | 0.188
3 | 0.25 | 0.187 | 0.191 | 0.146 | 0.13 | 0.124 | 0.141 | 0.193 | 0.258 | 0.364 | 0.416 | 0.437 | 0.401 | 0.262
4 | 1.25 | 0.305 | 0.3 | 0.212 | 0.174 | 0.167 | 0.188 | 0.262 | 0.342 | 0.483 | 0.545 | 0.569 | 0.516 | 0.329
5 | 2.25 | 0.423 | 0.408 | 0.282 | 0.224 | 0.214 | 0.24 | 0.313 | 0.41 | 0.578 | 0.649 | 0.673 | 0.605 | 0.382
6 | 3.25 | 0.5 | 0.483 | 0.336 | 0.254 | 0.242 | 0.269 | 0.344 | 0.451 | 0.64 | 0.715 | 0.741 | 0.664 | 0.42
7 | 4.25 | 0.532 | 0.516 | 0.359 | 0.265 | 0.254 | 0.285 | 0.361 | 0.464 | 0.676 | 0.753 | 0.786 | 0.697 | 0.455
8 | 5.25 | 0.539 | 0.525 | 0.36 | 0.262 | 0.255 | 0.291 | 0.37 | 0.485 | 0.693 | 0.771 | 0.798 | 0.716 | 0.461
9 | 6.25 | 0.531 | 0.517 | 0.35 | 0.255 | 0.254 | 0.294 | 0.375 | 0.491 | 0.701 | 0.778 | 0.804 | 0.724 | 0.47
10 | 7.25 | 0.513 | 0.498 | 0.338 | 0.248 | 0.252 | 0.296 | 0.378 | 0.495 | 0.705 | 0.781 | 0.805 | 0.726 | 0.47
11 | 8.25 | 0.484 | 0.471 | 0.324 | 0.242 | 0.247 | 0.294 | 0.38 | 0.499 | 0.709 | 0.781 | 0.803 | 0.7214 | 0.47
12 | 9.25 | 0.445 | 0.438 | 0.306 | 0.235 | 0.24 | 0.29 | 0.383 | 0.506 | 0.713 | 0.779 | 0.794 | 0.716 | 0.466
13 | 10.25 | 0.394 | 0.391 | 0.277 | 0.224 | 0.23 | 0.284 | 0.387 | 0.516 | 0.715 | 0.771 | 0.774 | 0.694 | 0.451
14 | 11.25 | 0.323 | 0.324 | 0.23 | 0.196 | 0.216 | 0.275 | 0.388 | 0.522 | 0.707 | 0.75 | 0.749 | 0.664 | 0.421
15 | 12.25 | 0.224 | 0.227 | 0.158 | 0.16 | 0.189 | 0.26 | 0.379 | 0.515 | 0.678 | 0.703 | 0.691 | 0.6 | 0.371
16 | 13.25 | 0.12 | 0.112 | 0.079 | 0.011 | 0.157 | 0.236 | 0.352 | 0.478 | 0.605 | 0.612 | 0.59 | 0.497 | 0.304
17 | 14.25 | 0.059 | 0.036 | 0.021 | 0.062 | 0.12 | 0.2 | 0.295 | 0.394 | 0.48 | 0.476 | 0.45 | 0.331 | 0.233
18 | 15.25 |  |  |  |  | 0.089 | 0.143 | 0.219 | 0.286 | 0.34 | 0.335 | 0.314 | 0.257 | 0.166
19 | 16.25 | [5 empty] | 0.101 | 0.146 | 0.187 | 0.251 | 0.225 | 0.213 | 0.171 | 0.12
20 | 17.25 | [6 empty] | 0.11 | 0.12 | 0.165 | 0.165 | 0.154 | 0.129 | 0.093
21 | 18.25 | [8 empty] | 0.112 | 0.107 | 0.099 | 0.09
22 | 19.25 | [8 empty] | 0.083 | 0.08 | 0.074
23 | 20.25
Layer 3:
-2 | -4.75
-1 | -3.75 | [6 empty] | 0.069 | 0.085 | 0.093 | 0.097 | 0.093 | 0.085
0 | -2.75 | 0.068 | 0.073 | 0.075 | 0.07 | 0.066 | 0.074 | 0.092 | 0.118 | 0.133 | 0.137 | 0.131 | 0.119 | 0.088
1 | -1.75 | 0.092 | 0.102 | 0.103 | 0.094 | 0.087 | 0.099 | 0.124 | 0.161 | 0.184 | 0.192 | 0.183 | 0.165 | 0.122
2 | -0.75 | 0.132 | 0.141 | 0.137 | 0.122 | 0.112 | 0.129 | 0.163 | 0.218 | 0.253 | 0.266 | 0.255 | 0.229 | 0.164
3 | 0.25 | 0.176 | 0.188 | 0.18 | 0.155 | 0.143 | 0.162 | 0.212 | 0.281 | 0.336 | 0.349 | 0.339 | 0.305 | 0.216
4 | 1.25 | 0.225 | 0.244 | 0.229 | 0.19 | 0.174 | 0.198 | 0.258 | 0.343 | 0.42 | 0.441 | 0.425 | 0.383 | 0.27
5 | 2.25 | 0.268 | 0.295 | 0.274 | 0.227 | 0.208 | 0.233 | 0.301 | 0.403 | 0.502 | 0.53 | 0.507 | 0.489 | 0.32
6 | 3.25 | 0.298 | 0.336 | 0.308 | 0.254 | 0.233 | 0.262 | 0.334 | 0.449 | 0.571 | 0.604 | 0.574 | 0.52 | 0.364
7 | 4.25 | 0.316 | 0.36 | 0.331 | 0.273 | 0.252 | 0.283 | 0.358 | 0.482 | 0.624 | 0.658 | 0.629 | 0.566 | 0.394
8 | 5.25 | 0.322 | 0.372 | 0.34 | 0.282 | 0.262 | 0.297 | 0.376 | 0.505 | 0.656 | 0.694 | 0.664 | 0.6 | 0.42
9 | 6.25 | 0.317 | 0.372 | 0.341 | 0.284 | 0.268 | 0.306 | 0.387 | 0.519 | 0.677 | 0.716 | 0.683 | 0.619 | 0.433
10 | 7.25 | 0.305 | 0.361 | 0.331 | 0.279 | 0.268 | 0.31 | 0.393 | 0.528 | 0.689 | 0.726 | 0.691 | 0.627 | 0.44
11 | 8.25 | 0.283 | 0.341 | 0.316 | 0.27 | 0.264 | 0.31 | 0.396 | 0.53 | 0.691 | 0.727 | 0.691 | 0.627 | 0.439
12 | 9.25 | 0.256 | 0.314 | 0.292 | 0.255 | 0.255 | 0.305 | 0.395 | 0.53 | 0.687 | 0.719 | 0.682 | 0.617 | 0.431
13 | 10.25 | 0.222 | 0.277 | 0.26 | 0.233 | 0.241 | 0.297 | 0.39 | 0.525 | 0.674 | 0.7 | 0.667 | 0.598 | 0.415
14 | 11.25 | 0.179 | 0.231 | 0.219 | 0.205 | 0.223 | 0.282 | 0.378 | 0.507 | 0.65 | 0.671 | 0.629 | 0.564 | 0.389
15 | 12.25 | 0.137 | 0.178 | 0.172 | 0.169 | 0.194 | 0.262 | 0.356 | 0.479 | 0.609 | 0.623 | 0.58 | 0.518 | 0.351
16 | 13.25 | 0.099 | 0.129 | 0.127 | 0.135 | 0.167 | 0.235 | 0.324 | 0.433 | 0.548 | 0.556 | 0.513 | 0.46 | 0.308
17 | 14.25 | 0.071 | 0.089 | 0.09 | 0.104 | 0.138 | 0.202 | 0.279 | 0.37 | 0.4714 | 0.474 | 0.432 | 0.381 | 0.257
18 | 15.25 |  |  | 0.065 | 0.08 | 0.111 | 0.162 | 0.227 | 0.298 | 0.381 | 0.381 | 0.345 | 0.305 | 0.207
19 | 16.25 |  |  |  |  | 0.078 | 0.128 | 0.175 | 0.229 | 0.292 | 0.293 | 0.264 | 0.233 | 0.158
20 | 17.25 | [5 empty] | 0.099 | 0.131 | 0.174 | 0.238 | 0.229 | 0.212 | 0.191 | 0.125
21 | 18.25 | [6 empty] | 0.107 | 0.132 | 0.169 | 0.174 | 0.164 | 0.139 | 0.093
22 | 19.25 | [6 empty] | 0.089 | 0.101 | 0.121 | 0.118 | 0.106 | 0.094 | 0.074
23 | 20.25 | [7 empty] | 0.076 | 0.087 | 0.091 | 0.082 | 0.075
Layer 4:
-2 | -4.75 | [9 empty] | 0.067 | 0.069
-1 | -3.75 | [7 empty] | 0.08 | 0.047 | 0.104 | 0.103 | 0.09
0 | -2.75 |  | 0.071 | 0.072 | 0.068 | 0.067 | 0.074 | 0.088 | 0.108 | 0.134 | 0.144 | 0.143 | 0.126 | 0.089
1 | -1.75 | 0.086 | 0.098 | 0.098 | 0.089 | 0.86 | 0.096 | 0.116 | 0.145 | 0.183 | 0.203 | 0.203 | 0.174 | 0.121
2 | -0.75 | 0.117 | 0.132 | 0.13 | 0.115 | 0.11 | 0.122 | 0.155 | 0.191 | 0.249 | 0.273 | 0.275 | 0.24 | 0.162
3 | 0.25 | 0.152 | 0.173 | 0.167 | 0.145 | 0.137 | 0.152 | 0.189 | 0.248 | 0.322 | 0.353 | 0.361 | 0.313 | 0.214
4 | 1.25 | 0.19 | 0.222 | 0.211 | 0.177 | 0.165 | 0.184 | 0.233 | 0.303 | 0.396 | 0.44 | 0.444 | 0.39 | 0.265
5 | 2.25 | 0.231 | 0.264 | 0.251 | 0.213 | 0.194 | 0.22 | 0.272 | 0.354 | 0.467 | 0.519 | 0.526 | 0.463 | 0.313
6 | 3.25 | 0.262 | 0.299 | 0.284 | 0.241 | 0.224 | 0.248 | 0.306 | 0.397 | 0.525 | 0.587 | 0.596 | 0.525 | 0.354
7 | 4.25 | 0.284 | 0.325 | 0.309 | 0.264 | 0.245 | 0.27 | 0.333 | 0.43 | 0.569 | 0.638 | 0.648 | 0.572 | 0.386
8 | 5.25 | 0.296 | 0.338 | 0.324 | 0.278 | 0.26 | 0.289 | 0.351 | 0.453 | 0.6 | 0.672 | 0.682 | 0.604 | 0.409
9 | 6.25 | 0.299 | 0.342 | 0.33 | 0.286 | 0.272 | 0.3 | 0.365 | 0.468 | 0.619 | 0.692 | 0.702 | 0.623 | 0.422
10 | 7.25 | 0.294 | 0.337 | 0.327 | 0.287 | 0.276 | 0.307 | 0.373 | 0.478 | 0.629 | 0.701 | 0.711 | 0.63 | 0.427
11 | 8.25 | 0.282 | 0.324 | 0.316 | 0.282 | 0.275 | 0.309 | 0.376 | 0.482 | 0.631 | 0.701 | 0.709 | 0.627 | 0.242
12 | 9.25 | 0.262 | 0.302 | 0.297 | 0.27 | 0.269 | 0.306 | 0.375 | 0.481 | 0.625 | 0.692 | 0.697 | 0.614 | 0.415
13 | 10.25 | 0.235 | 0.271 | 0.27 | 0.251 | 0.256 | 0.297 | 0.368 | 0.473 | 0.611 | 0.673 | 0.674 | 0.59 | 0.397
14 | 11.25 | 0.203 | 0.233 | 0.235 | 0.224 | 0.237 | 0.282 | 0.355 | 0.467 | 0.586 | 0.641 | 0.637 | 0.554 | 0.37
15 | 12.25 | 0.162 | 0.205 | 0.193 | 0.19 | 0.214 | 0.262 | 0.334 | 0.43 | 0.546 | 0.592 | 0.584 | 0.506 | 0.334
16 | 13.25 | 0.129 | 0.147 | 0.154 | 0.158 | 0.182 | 0.235 | 0.304 | 0.391 | 0.492 | 0.528 | 0.516 | 0.442 | 0.291
17 | 14.25 | 0.096 | 0.111 | 0.119 | 0.127 | 0.154 | 0.204 | 0.266 | 0.341 | 0.425 | 0.452 | 0.437 | 0.403 | 0.244
18 | 15.25 | 0.073 | 0.082 | 0.089 | 0.101 | 0.127 | 0.168 | 0.224 | 0.285 | 0.35 | 0.369 | 0.353 | 0.3 | 0.207
19 | 16.25 |  |  |  | 0.08 | 0.103 | 0.136 | 0.202 | 0.229 | 0.278 | 0.29 | 0.276 | 0.233 | 0.153
20 | 17.25 |  |  |  |  | 0.084 | 0.115 | 0.148 | 0.202 | 0.222 | 0.233 | 0.212 | 0.197 | 0.128
21 | 18.25 | [5 empty] | 0.096 | 0.114 | 0.143 | 0.17 | 0.171 | 0.16 | 0.144 | 0.095
22 | 19.25 | [5 empty] | 0.075 | 0.089 | 0.107 | 0.13 | 0.128 | 0.121 | 0.105 | 0.075
23 | 20.25 | [7 empty] | 0.081 | 0.093 | 0.095 | 0.088 | 0.078
Layer 5:
-2 | -4.75
-1 | -3.75 | [7 empty] | 0.08 | 0.08 | 0.082 | 0.079 | 0.068
0 | -2.75 |  | 0.068 | 0.066 | 0.058 | 0.055 | 0.061 | 0.079 | 0.098 | 0.116 | 0.121 | 0.116 | 0.101 | 0.066
1 | -1.75 | 0.085 | 0.099 | 0.093 | 0.078 | 0.071 | 0.08 | 0.109 | 0.14 | 0.17 | 0.179 | 0.176 | 0.152 | 0.098
2 | -0.75 | 0.121 | 0.143 | 0.131 | 0.102 | 0.089 | 0.102 | 0.148 | 0.197 | 0.254 | 0.272 | 0.267 | 0.2354 | 0.143
3 | 0.25 | 0.166 | 0.205 | 0.178 | 0.132 | 0.11 | 0.129 | 0.197 | 0.277 | 0.358 | 0.39 | 0.387 | 0.343 | 0.21
4 | 1.25 | 0.22 | 0.27 | 0.236 | 0.165 | 0.135 | 0.159 | 0.253 | 0.358 | 0.476 | 0.523 | 0.524 | 0.468 | 0.283
5 | 2.25 | 0.263 | 0.325 | 0.284 | 0.204 | 0.164 | 0.191 | 0.302 | 0.427 | 0.577 | 0.642 | 0.646 | 0.58 | 0.348
6 | 3.25 | 0.29 | 0.361 | 0.32 | 0.236 | 0.193 | 0.224 | 0.336 | 0.473 | 0.643 | 0.723 | 0.73 | 0.659 | 0.396
7 | 4.25 | 0.306 | 0.379 | 0.34 | 0.259 | 0.222 | 0.249 | 0.356 | 0.498 | 0.679 | 0.77 | 0.779 | 0.704 | 0.427
8 | 5.25 | 0.311 | 0.385 | 0.351 | 0.275 | 0.241 | 0.265 | 0.37 | 0.51 | 0.695 | 0.793 | 0.804 | 0.728 | 0.444
9 | 6.25 | 0.311 | 0.385 | 0.356 | 0.287 | 0.256 | 0.278 | 0.38 | 0.517 | 0.703 | 0.803 | 0.814 | 0.737 | 0.451
10 | 7.25 | 0.36 | 0.38 | 0.354 | 0.292 | 0.266 | 0.288 | 0.387 | 0.521 | 0.705 | 0.806 | 0.816 | 0.737 | 0.453
11 | 8.25 | 0.3295 | 0.366 | 0.345 | 0.291 | 0.27 | 0.293 | 0.391 | 0.524 | 0.703 | 0.801 | 0.809 | 0.73 | 0.448
12 | 9.25 | 0.275 | 0.342 | 0.327 | 0.282 | 0.266 | 0.293 | 0.394 | 0.523 | 0.697 | 0.789 | 0.794 | 0.713 | 0.436
13 | 10.25 | 0.244 | 0.305 | 0.296 | 0.262 | 0.254 | 0.286 | 0.391 | 0.519 | 0.683 | 0.768 | 0.768 | 0.685 | 0.416
14 | 11.25 | 0.205 | 0.255 | 0.54 | 0.231 | 0.233 | 0.271 | 0.384 | 0.506 | 0.66 | 0.732 | 0.727 | 0.642 | 0.382
15 | 12.25 | 0.158 | 0.195 | 0.204 | 0.188 | 0.203 | 0.246 | 0.359 | 0.478 | 0.316 | 0.673 | 0.664 | 0.576 | 0.334
16 | 13.25 | 0.12 | 0.144 | 0.15 | 0.148 | 0.164 | 0.216 | 0.325 | 0.428 | 0.54 | 0.587 | 0.573 | 0.485 | 0.275
17 | 14.25 | 0.089 | 0.104 | 0.11 | 0.114 | 0.134 | 0.177 | 0.277 | 0.358 | 0.449 | 0.473 | 0.456 | 0.378 | 0.214
18 | 15.25 |  | 0.077 | 0.083 | 0.089 | 0.109 | 0.146 | 0.225 | 0.281 | 0.339 | 0.355 | 0.337 | 0.275 | 0.157
19 | 16.25 |  |  |  |  | 0.089 | 0.117 | 0.171 | 0.212 | 0.249 | 0.254 | 0.239 | 0.191 | 0.116
20 | 17.25 | [5 empty] | 0.098 | 0.134 | 0.153 | 0.167 | 0.208 | 0.156 | 0.135 | 0.088
21 | 18.25 | [6 empty] | 0.105 | 0.12 | 0.131 | 0.13 | 0.12 | 0.1
22 | 19.25 | [6 empty] | 0.081 | 0.091 | 0.102 | 0.098 | 0.089 | 0.076
23 | 20.25 | [8 empty] | 0.073 | 0.073
Layer 6:
-2 | -4.75
-1 | -3.75
0 | -2.75 | [9 empty] | 0.054 | 0.052
1 | -1.75 | 0.06 | 0.078 | 0.072 | 0.057 | 0.041 | 0.041 | 0.056 | 0.071 | 0.088 | 0.096 | 0.096 | 0.08 | 0.052
2 | -0.75 | 0.102 | 0.14 | 0.124 | 0.086 | 0.05 | 0.051 | 0.088 | 0.123 | 0.164 | 0.185 | 0.19 | 0.167 | 0.11
3 | 0.25 | 0.177 | 0.266 | 0.219 | 0.124 | 0.052 | 0.058 | 0.146 | 0.233 | 0.335 | 0.382 | 0.403 | 0.373 | 0.256
4 | 1.25 | 0.28 | 0.428 | 0.344 | 0.176 | 0.06 | 0.075 | 0.23 | 0.375 | 0.572 | 0.675 | 0.72 | 0.694 | 0.492
5 | 2.25 | 0.342 | 0.54 | 0.447 | 0.242 | 0.104 | 0.123 | 0.282 | 0.444 | 0.708 | 0.864 | 0.932 | 0.916 | 0.654
6 | 3.25 | 0.358 | 0.571 | 0.489 | 0.279 | 0.15 | 0.165 | 0.298 | 0.446 | 0.732 | 0.919 | 1.001 | 0.997 | 0.712
7 | 4.25 | 0.353 | 0.554 | 0.486 | 0.289 | 0.181 | 0.187 | 0.299 | 0.428 | 0.712 | 0.915 | 1.009 | 1.012 | 0.727
8 | 5.25 | 0.344 | 0.531 | 0.472 | 0.297 | 0.208 | 0.204 | 0.299 | 0.414 | 0.688 | 0.901 | 1.002 | 1.007 | 0.73
9 | 6.25 | 0.341 | 0.521 | 0.468 | 0.308 | 0.23 | 0.219 | 0.303 | 0.409 | 0.673 | 0.888 | 0.996 | 0.999 | 0.728
10 | 7.25 | 0.341 | 0.523 | 0.47 | 0.32 | 0.251 | 0.233 | 0.31 | 0.413 | 0.667 | 0.883 | 0.992 | 0.986 | 0.721
11 | 8.25 | 0.339 | 0.519 | 0.465 | 0.324 | 0.263 | 0.246 | 0.32 | 0.423 | 0.666 | 0.88 | 0.986 | 0.973 | 0.712
12 | 9.25 | 0.322 | 0.49 | 0.443 | 0.32 | 0.266 | 0.254 | 0.332 | 0.439 | 0.672 | 0.88 | 0.977 | 0.955 | 0.704
13 | 10.25 | 0.282 | 0.428 | 0.397 | 0.299 | 0.256 | 0.254 | 0.341 | 0.458 | 0.682 | 0.88 | 0.964 | 0.934 | 0.685
14 | 11.25 | 0.22 | 0.33 | 0.323 | 0.254 | 0.255 | 0.237 | 0.345 | 0.473 | 0.687 | 0.866 | 0.937 | 0.899 | 0.633
15 | 12.25 | 0.145 | 0.208 | 0.225 | 0.175 | 0.168 | 0.203 | 0.337 | 0.476 | 0.675 | 0.83 | 0.887 | 0.833 | 0.522
16 | 13.25 | 0.094 | 0.107 | 0.122 | 0.094 | 0.104 | 0.154 | 0.302 | 0.437 | 0.608 | 0.727 | 0.77 | 0.679 | 0.356
17 | 14.25 | 0.065 | 0.066 | 0.064 | 0.051 | 0.067 | 0.116 | 0.229 | 0.332 | 0.443 | 0.509 | 0.525 | 0.425 | 0.203
18 | 15.25 | [5 empty] | 0.092 | 0.151 | 0.21 | 0.263 | 0.289 | 0.284 | 0.216 | 0.109
19 | 16.25 | [6 empty] | 0.104 | 0.13 | 0.153 | 0.16 | 0.15 | 0.113 | 0.067
20 | 17.25 | [6 empty] | 0.076 | 0.099 | 0.105 | 0.106 | 0.093 | 0.074
21 | 18.25 | [7 empty] | 0.07 | 0.076 | 0.08 | 0.068
22 | 19.25
23 | 20.25
Layer 7:
-2 | -4.75
-1 | -3.75
0 | -2.75
1 | -1.75 | 0.012 | 0.023 | 0.029 | 0.025 | 0.017 | 0.013 | 0.011 | 0.005 | -0.013 | -0.02 | -0.013 | -0.007 | -0.005
2 | -0.75 | 0.032 | 0.078 | 0.085 | 0.054 | 0.028 | 0.02 | 0.031 | 0.03 | -0.003 | -0.01 | 0.004 | 0.011 | 0.003
3 | 0.25 | 0.13 | 0.27 | 0.197 | 0.079 | 0.016 | 0.016 | 0.121 | 0.194 | 0.114 | 0.105 | 0.108 | 0.103 | 0.041
4 | 1.25 | 0.306 | 0.675 | 0.405 | 0.107 | -0.018 | 0.004 | 0.299 | 0.52 | 0.555 | 0.592 | 0.588 | 0.579 | 0.171
5 | 2.25 | 0.332 | 0.888 | 0.598 | 0.196 | 0.051 | 0.1 | 0.347 | 0.589 | 1.035 | 1.109 | 1.14 | 1.093 | 0.316
6 | 3.25 | 0.299 | 0.897 | 0.621 | 0.242 | 0.122 | 0.154 | 0.323 | 0.54 | 1.091 | 1.192 | 1.234 | 1.187 | 0.353
7 | 4.25 | 0.286 | 0.802 | 0.566 | 0.225 | 0.15 | 0.161 | 0.297 | 0.472 | 1.046 | 1.17 | 1.216 | 1.196 | 0.351
8 | 5.25 | 0.266 | 0.719 | 0.513 | 0.228 | 0.171 | 0.157 | 0.284 | 0.43 | 0.98 | 1.118 | 1.176 | 1.183 | 0.345
9 | 6.25 | 0.269 | 0.71 | 0.517 | 0.252 | 0.209 | 0.173 | 0.287 | 0.411 | 0.94 | 1.103 | 1.157 | 1.165 | 0.347
10 | 7.25 | 0.282 | 0.751 | 0.545 | 0.279 | 0.244 | 0.189 | 0.301 | 0.418 | 0.934 | 1.104 | 1.144 | 1.152 | 0.342
11 | 8.25 | 0.295 | 0.776 | 0.543 | 0.293 | 0.264 | 0.21 | 0.313 | 0.428 | 0.932 | 1.102 | 1.131 | 1.148 | 0.333
12 | 9.25 | 0.29 | 0.75 | 0.526 | 0.301 | 0.274 | 0.219 | 0.329 | 0.446 | 0.929 | 1.098 | 1.106 | 1.132 | 0.345
13 | 10.25 | 0.252 | 0.68 | 0.484 | 0.315 | 0.271 | 0.233 | 0.353 | 0.496 | 0.954 | 1.105 | 1.101 | 1.132 | 0.35
14 | 11.25 | 0.18 | 0.508 | 0.391 | 0.281 | 0.238 | 0.228 | 0.374 | 0.547 | 0.976 | 1.104 | 1.189 | 1.123 | 0.339
15 | 12.25 | 0.101 | 0.239 | 0.251 | 0.231 | 0.154 | 0.188 | 0.405 | 0.613 | 0.974 | 1.092 | 1.087 | 1.092 | 0.262
16 | 13.25 | 0.063 | -0.014 | 0.067 | -0.004 | 0.022 | 0.145 | 0.388 | 0.602 | 0.986 | 1.089 | 1.101 | 0.863 | 0.152
17 | 14.25 | [5 empty] | 0.09 | 0.243 | 0.367 | 0.801 | 0.882 | 0.859 | 0.475 | 0.048
18 | 15.25 | [5 empty] | 0.068 | 0.111 | 0.124 | 0.283 | 0.284 | 0.254 | 0.15
19 | 16.25 | [6 empty] | 0.053 | 0.055 | 0.068 | 0.052 | 0.035 | 0.016
20 | 17.25
21 | 18.25
22 | 19.25
23 | 20.25
END